## Magnetics Curve Fit Equations
|  | 1. Permeability vs DC Bias | [6 empty] | 2. Core Loss Density | [6 empty] | 3. Normal Magnetization | [7 empty] | 4. Permeability vs. Frequency | [9 empty] | 5. Permeability vs. Temperature
Enter Drive Level (H) in Oersteds: | [6 empty] | Enter Flux Density (B) in Tesla: |  |  | Enter frequency in Kilohertz: |  |  | Input Drive Level (H) below in Oersteds | [11 empty] | Input Frequency (F) Below in MHz | [7 empty] | Input Temperature (T) Below in Celsius
|  | 50 | [5 empty] | 0.05 |  |  | 100 |  |  |  |  | 50 | [8 empty] | 0.1 | [8 empty] | 125
Material: | Initial Permeability | a | b | c | Roll-off (%) | Roll-off (μ) | Material: | Initial Permeability | a | b | c | Core Loss (mW/cc) | Material | Permeability | a | b | c | d | e | x | B (Tesla) | Material | Perm | a | b | c | d | e | Δµ/µi(%) | Δµ | Material | Perm | a | b | c | d | e | Δµ/µi(%) | Δµ
MPP | 14 | 0.01 | 4.357346e-09 | 2.384589 | 99.51% | 13.93168 | MPP | 14 | 266.22 | 2.103 | 1.316 | 209.4955 | MPP | 14 | 0.0391849 | 0.01823969 | 0.0004910637 | 0.1331209 | 0.0004501847 | 1.938304 | 0.06708963 | MPP | 14 | 0 | -0.00232 | 0.000763 | -0.000507 | 3.17e-05 | -0.02249% | -0.00314823362 | MPP | 14 | -0.0013 | 4.75e-05 | 1.3e-07 | 0 | 0 | 0.6669% | 0.0933625
| 26 | 0.01 | 1.089668e-08 | 2.505116 | 98.07% | 25.49889 |  | 26 | 146.94 | 2.103 | 1.357 | 139.6606 |  | 26 | 0.053395 | 0.01143765 | 0.0005418534 | 0.087721 | 0.0004999546 | 1.699433 | 0.1280446 |  | 26 | 0 | -0.0156 | 0.00519 | -0.00116 | 6.23e-05 | -0.1509% | -0.03924059802 |  | 26 | -0.001431 | 5.265e-05 | 1.837e-07 | 0 | 0 | 0.8021% | 0.208534625
| 60 | 0.01 | 1.165268e-07 | 2.435965 | 86.18% | 51.70873 |  | 60 | 72.15 | 2.103 | 1.449 | 104.7539 |  | 60 | 0.03932962 | 0.01371321 | 0.0005726589 | 0.05100417 | 0.0005215524 | 1.527962 | 0.2895024 |  | 60 | 0 | -0.0182 | 0.00432 | -0.000978 | 5.36e-05 | -0.1778% | -0.04622208864 |  | 60 | -0.001604 | 5.945e-05 | 1.875e-07 | 0 | 0 | 0.8757% | 0.52541625
| 125 | 0.01 | 4.060831e-07 | 2.517573 | 56.53% | 70.66353 |  | 125 | 62.22 | 2.103 | 1.561 | 151.3087 |  | 125 | 0.03423281 | 0.02092024 | 0.0005476531 | 0.03371312 | 0.0004940843 | 1.363908 | 0.5264021 |  | 125 | 0 | -0.0843 | 0.0159 | -0.00227 | 0.000108 | -0.8273% | -0.2151047392 |  | 125 | -0.001939 | 7.013e-05 | 2.967e-07 | 0 | 0 | 1.146% | 1.432898
| 147 | 0.01 | 9.117511e-07 | 2.429773 | 44.95% | 66.07987 |  | 147 | 56.51 | 2.103 | 1.598 | 162.9518 |  | 147 | 0.02887748 | 0.0265107 | 0.0005290021 | 0.03461618 | 0.000502511 | 1.39597 | 0.573414 |  | 147 | 0 | -0.111 | 0.0204 | -0.00281 | 0.00013 | -1.09% | -0.283368722 |  | 147 | -0.002308 | 8.497e-05 | 2.943e-07 | 0 | 0 | 1.291% | 1.898018
| 160 | 0.01 | 9.524581e-07 | 2.477225 | 39.37% | 62.98715 |  | 160 | 56.51 | 2.103 | 1.598 | 162.9518 |  | 160 | 0.02842525 | 0.02737717 | 0.0005121362 | 0.03242607 | 0.0005051509 | 1.365436 | 0.6017471 |  | 160 | 0 | -0.129 | 0.0239 | -0.00308 | 0.000141 | -1.266% | -0.3292657134 |  | 160 | -0.002308 | 8.497e-05 | 2.943e-07 | 0 | 0 | 1.291% | 2.06587
| 173 | 0.01 | 8.078101e-07 | 2.563384 | 35.34% | 61.13348 |  | 173 | 56.51 | 2.103 | 1.598 | 162.9518 |  | 173 | 0.02933361 | 0.02706746 | 0.0004916537 | 0.02795063 | 0.0005130496 | 1.325471 | 0.6347629 |  | 173 | 0 | -0.129 | 0.0239 | -0.00308 | 0.000141 | -1.266% | -0.3292657134 |  | 173 | -0.002308 | 8.497e-05 | 2.943e-07 | 0 | 0 | 1.291% | 2.233722
| 200 | 0.01 | 1.496221e-06 | 2.477225 | Out of Range | Out of Range |  | 200 | 53.71 | 2.103 | 1.624 | 174.5778 |  | 200 | 0.02257042 | 0.03251995 | 0.0005097459 | 0.03170222 | 0.0005225198 | 1.3162 | 0.6861386 |  | 200 | 0 | -0.161 | 0.0382 | -0.00517 | 0.000216 | -1.572% | -0.4088018584 |  | 200 | -0.002528 | 9.211e-05 | 3.601e-07 | 0 | 0 | 1.461% | 2.9224625
| 300 | 0.01 | 4.912593e-06 | 2.429773 | Out of Range | Out of Range |  | 300 | 53.71 | 2.103 | 1.624 | 174.5778 |  | 300 | 0.002880415 | 0.05179486 | 0.000578744 | 0.04904371 | 0.0005099905 | 1.253738 | out of range |  | 300 | 0 | -0.259 | 0.0557 | -0.00653 | 0.000278 | -2.535% | -0.6590870572 |  | 300 | -0.002528 | 9.211e-05 | 3.601e-07 | 0 | 0 | 1.461% | 4.38369375
| 550 | 0.01 | 0.000559712 | 1.709511 | Out of Range | Out of Range |  | 550 | 74.76 | 2.103 | 1.645 | 267.6722 |  | 550 | 0.001680823 | 0.07554887 | 1.117995e-10 | 0.09742774 | 0.001754016 | 1.10002 | out of range |  | 550 | 0 | -0.459 | -3.3 | 8.14 | -5.73 | -7.133% | -1.854658 |  | 550 | -0.01309 | 0.0004716 | 2.086e-06 | 0 | 0 | 7.845% | 43.1495625
High Flux | 14 | 0.01 | 3.389412e-08 | 1.922914 | 99.38% | 13.9128 | High Flux | 14 | 968.56 | 2.218 | 1.189 | 300.9137 | High Flux | 14 | 0.03981059 | 0.02173827 | 0.0004744543 | 0.1733218 | 0.0003406692 | 1.749454 | 0.07067323 | High Flux | 14 | 0 | -0.0107 | 0.000596 | -0.000492 | 3.07e-05 | -0.1065% | -0.02767775218 | High Flux | 14 | -0.0025 | 9.67e-05 | 5.56e-08 | 0 | 0 | 1.046% | 0.1463875
| 26 | 0.01 | 4.204657e-09 | 2.425923 | 99.45% | 25.85616 |  | 26 | 492.31 | 2.218 | 1.24 | 193.4435 |  | 26 | 0.03968681 | 0.01963589 | 0.0005930809 | 0.116278 | 0.0004025155 | 1.827922 | 0.1247381 |  | 26 | 0 | -0.0256 | 0.00343 | -0.000734 | 3.99e-05 | -0.2526% | -0.06568718026 |  | 26 | -0.0033 | 0.000129 | 3.8e-08 | 0 | 0 | 1.342% | 0.3488875
| 40 | 0.01 | 1.841066e-08 | 2.409421 | 97.77% | 39.10699 |  | 40 | 492.3144 | 2.218 | 1.24 | 193.4452 |  | 40 | 0.03900013 | 0.01716992 | 0.0006527442 | 0.08594804 | 0.000467051 | 1.725128 | 0.1981098 |  | 60 | 0 | -0.0387 | 0.00305 | -0.000549 | 2.69e-05 | -0.384% | -0.09984120406 |  | 60 | -0.0044 | 0.000174 | 4.09e-08 | 0 | 0 | 1.799% | 1.07934375
| 60 | 0.01 | 6.412573e-08 | 2.290505 | 95.24% | 57.1456 |  | 60 | 246.54 | 2.218 | 1.311 | 134.3392 |  | 60 | 0.03828128 | 0.01799733 | 0.0007012167 | 0.07063312 | 0.0004501767 | 1.630308 | 0.2978392 |  | 125 | 0 | -0.086 | 0.0114 | -0.00137 | 6.05e-05 | -0.8487% | -0.2206714627 |  | 125 | -0.006 | 0.00024 | 3.22e-08 | 0 | 0 | 2.45% | 3.062890625
| 125 | 0.01 | 1.40271e-07 | 2.465367 | 82.2% | 102.7498 |  | 125 | 181.08 | 2.218 | 1.378 | 134.334 |  | 125 | 0.03790126 | 0.0212577 | 0.0007080145 | 0.04138512 | 0.0004222822 | 1.432741 | 0.5949317 |  | 147 | 0 | -0.0817 | 0.00733 | -0.00064 | 2.39e-05 | -0.8097% | -0.2105308 |  | 147 | -0.0079 | 0.000314 | 7.31e-08 | 0 | 0 | 3.249% | 4.776352
| 147 | 0.01 | 1.207027e-06 | 2.130834 | 66.51% | 97.77629 |  | 147 | 405.59 | 2.218 | 1.393 | 322.4057 |  | 147 | 0.03497977 | 0.02403807 | 0.0006777451 | 0.03915412 | 0.00043733 | 1.365781 | 0.6428203 |  | 160 | 0 | -0.0859 | 0.00722 | -0.000553 | 1.88e-05 | -0.8518% | -0.2214771 |  | 160 | -0.0092 | 0.000367 | 1.75e-08 | 0 | 0 | 3.695% | 5.91175
| 160 | 0.01 | 1.70373e-06 | 2.094434 | 61.87% | 98.99253 |  | 160 | 390.92 | 2.218 | 1.401 | 322.4062 |  | 160 | 0.03412694 | 0.02448865 | 0.0006798467 | 0.03698657 | 0.0004410639 | 1.326432 | 0.6809983 | Edge | 26 | 0 | -0.004483851 | 0.0003174907 | -1.3787e-05 | 0 | -0.04452% | -0.01157582 | Edge | 26 | -0.0015315 | 6.0535e-05 | 7.22025e-08 | -6.6235e-10 | 1.250015e-12 | 0.6175% | 0.9880106
| 58339, 58167, 58620, 58070, 58740, 58866, 58906, 58778, 58098, 58340: | [6 empty] | 58339, 58167, 58620, 58070, 58740, 58866, 58906, 58778, 58098, 58340: | [5 empty] | 58339, 58167, 58620, 58070, 58740, 58866, 58906, 58778, 58098, 58340: | [8 empty] | 60 | 0 | -0.01034735 | 0.0007326709 | -3.181615e-05 | 0 | -0.1027% | -0.02671344 |  | 60 | -0.0021336 | 8.1924e-05 | 1.6428e-07 | -1.242e-09 | 2.9376e-12 | 0.8965% | 1.434429
| 60 | 0.01 | 1.574062e-07 | 2.165959 | 93% | 55.79725 |  | 60 | 47.507 | 1.585 | 1.431 | 299.6574 |  | 60 | 0.09216102 | 0.01978203 | 0.0008633941 | 0.07621849 | 0.0006309015 | 1.799162 | 0.2947737 | Kool Mµ Hƒ | 26 | 0 | -0.004371 | 0.0003095 | -1.344e-05 | 0 | -0.0434% | -0.01128447944 | Kool Mµ Hƒ | 26 | -0.002268 | 0.0001373 | -2.055e-06 | 1.755e-09 | 1.316e-11 | -1.057% | -1.69188
| 125 | 0.01 | 9.007781e-07 | 2.107982 | 74.43% | 93.03567 |  | 125 | 47.507 | 1.585 | 1.431 | 299.6574 |  | 125 | 0.04714697 | 0.018308 | 0.001234654 | 0.06364408 | 0.0007842905 | 1.347771 | 0.5702198 |  | 60 | 0 | -0.0091791 | 0.00064995 | -2.8224e-05 | 0 | -0.09114% | -0.02369741 |  | 60 | -0.005441 | 0.0003217 | -5.135e-06 | 1.32e-08 | 2.276e-12 | -1.913% | -3.06015375
Edge | 26 | 0.01 | 3.645566e-11 | 3.192126 | 99.9% | 25.9749 | Edge | 26 | 278.5929 | 2.218 | 1.236 | 107.4696 | Edge | 26 | 0.04247061 | 0.02153329 | 0.0006191861 | 0.1157205 | 0.000415445 | 1.950984 | 0.1224789 | Kool Mµ | 14 | 0.0001911 | -0.004298 | -5.002e-05 | 1.373e-05 | -6.261e-07 | -0.02392% | -0.00621885 | Kool Mµ | 14 | -0.001892 | 9.866e-05 | -1.966e-06 | 5.728e-09 | -8.706e-14 | -0.9112% | -1.457921
| 60 | 0.01 | 9.202378e-10 | 3.04362 | 98.65% | 59.19242 |  | 60 | 181.1471 | 2.218 | 1.267 | 80.60217 |  | 60 | 0.04753419 | 0.01352484 | 0.0007586152 | 0.07251225 | 0.0004367764 | 1.53779 | 0.3012378 |  | 26 | 0.000355 | -0.007982 | -9.29e-05 | 2.551e-05 | -1.163e-06 | -0.04441% | -0.01154669 |  | 26 | -0.002856682 | 0.0001640897 | -3.232797e-06 | 1.146604e-08 | -8.391358e-12 | -1.251% | -0.3253115
Kool Mµ Hƒ | 26 | 0.01 | 3.55565e-08 | 2.212916 | 98% | 25.47907 | Kool Mµ Hƒ | 26 | 32.22 | 1.988 | 1.541 | 100.8505 | Kool Mµ Hƒ | 26 | 0.0524057 | 0.01534354 | 0.0005563925 | 0.09842536 | 0.0004634643 | 1.76951 | 0.1274873 |  | 40 | 0.0005461 | -0.01228 | -0.0001429 | 3.924e-05 | -1.789e-06 | -0.06833% | -0.01776554 |  | 40 | -0.003982144 | 0.0002404244 | -4.710728e-06 | 1.816043e-08 | -1.807971e-11 | -1.648% | -0.6591447
| 60 | 0.01 | 4.064379e-07 | 2.130834 | 85.51% | 51.30315 |  | 60 | 26.18 | 1.988 | 1.541 | 81.94492 |  | 60 | 0.0362076 | 0.01674233 | 0.0005950191 | 0.05717999 | 0.0005133957 | 1.598833 | 0.2880268 |  | 60 | 0.0008191 | -0.01842 | -0.0002144 | 5.886e-05 | -2.683e-06 | -0.1025% | -0.02664962 |  | 60 | -0.005589946 | 0.0003494739 | -6.822057e-06 | 2.772383e-08 | -3.19202e-11 | -2.215% | -1.328714
Kool Mµ | 14 | 0.01 | 4.938272e-08 | 2 | 98.78% | 13.82927 | Kool Mµ | 14 | 80.55 | 1.988 | 1.541 | 252.1262 | Kool Mµ | 14 | 0.03917838 | 0.01856295 | 0.0004811654 | 0.1390211 | 0.000447835 | 1.875439 | 0.06840818 |  | 75 | 0.001024 | -0.02303 | -0.000268 | 7.358e-05 | -3.354e-06 | -0.1282% | -0.03332178 |  | 75 | -0.006795799 | 0.0004312611 | -8.405553e-06 | 3.489639e-08 | -4.230058e-11 | -2.64% | -1.979641
| 26 | 0.01 | 5.266214e-07 | 1.81895 | 93.91% | 24.41683 |  | 26 | 52.36 | 1.988 | 1.541 | 163.8898 |  | 26 | 0.03763072 | 0.01711544 | 0.0005154714 | 0.09189838 | 0.0004908779 | 1.81187 | 0.1267761 |  | 90 | 0.001229 | -0.027631 | -0.0003216 | 8.829e-05 | -4.025e-06 | -0.1537% | -0.03996793 |  | 90 | -0.008001651 | 0.0005130482 | -9.98905e-06 | 4.206894e-08 | -5.268095e-11 | -3.065% | -2.758066
| 40 | 0.01 | 2.177269e-06 | 1.703916 | 85.4% | 34.16094 |  | 40 | 52.36 | 1.988 | 1.541 | 163.8898 |  | 40 | 0.03789356 | 0.01632456 | 0.0005354525 | 0.0736543 | 0.0005110268 | 1.665166 | 0.1891719 |  | 125 | 0.001707 | -0.038376 | -0.0004466 | 0.0001226 | -5.59e-06 | -0.2135% | -0.05550854 |  | 125 | -0.01081531 | 0.0007038849 | -1.368388e-05 | 5.880491e-08 | -7.690182e-11 | -4.056% | -5.070221
| 60 | 0.01 | 2.141719e-06 | 1.855283 | 76.69% | 46.01327 |  | 60 | 44.3 | 1.988 | 1.541 | 138.6616 |  | 60 | 0.03600889 | 0.01721311 | 0.000540068 | 0.05624105 | 0.0005156423 | 1.576978 | 0.2744365 | XFlux | 19 | 0.0004454 | -0.007911 | -0.003405 | 0.000429 | -1.724e-05 | -0.03793% | -0.009862390824 | XFlux | 19 | -0.0008147 | 4.387e-05 | -5.911e-07 | 3.367e-09 | -6.573e-12 | 0.04045% | 0.05056851
| 75 | 0.01 | 3.884705e-06 | 1.81895 | 67.65% | 50.73401 |  | 75 | 44.3 | 1.988 | 1.541 | 138.6616 |  | 75 | 0.03110602 | 0.02285846 | 0.0005342529 | 0.05568182 | 0.0004981844 | 1.614231 | 0.3255673 |  | 26 | 0.0006652 | -0.01222 | -0.002602 | 0.0003447 | -1.399e-05 | -0.05825% | -0.01514439 |  | 26 | -0.001999664 | 8.887153e-05 | -6.791729e-07 | 2.949017e-09 | -4.82322e-12 | 0.3079% | 0.3849318
| 90 | 0.01 | 5.829515e-06 | 1.81895 | 58.22% | 52.39412 |  | 90 | 44.3 | 1.988 | 1.541 | 138.6616 |  | 90 | 0.02964528 | 0.02538454 | 0.0005141759 | 0.05305124 | 0.0004867136 | 1.578296 | 0.3679342 |  | 40 | 0.001419 | -0.02699 | 0.0001514 | 5.563e-05 | -2.844e-06 | -0.1278% | -0.0332392 |  | 40 | -0.003723 | 0.0001578 | -9.501e-07 | 3.325e-09 | -4.372e-12 | 0.6583% | 0.8229307
| 125 | 0.01 | 2.208736e-05 | 1.636136 | 42.92% | 53.64541 |  | 125 | 44.3 | 1.988 | 1.541 | 138.6616 |  | 125 | 0.02729913 | 0.02946063 | 0.000503844 | 0.05273592 | 0.0004638677 | 1.470791 | 0.4435867 |  | 60 | 0.001419 | -0.02699 | 0.0001514 | 5.563e-05 | -2.844e-06 | -0.1278% | -0.0332392 |  | 60 | -0.0055845 | 0.0002367 | -1.42515e-06 | 4.9875e-09 | -6.558e-12 | 0.9875% | 1.234396
XFlux | 19 | 0.01 | 4.975734e-09 | 2.235519 | 99.69% | 18.9408 | XFlux | 19 | 509.2706 | 2.015 | 1.194 | 297.4221 | XFlux | 19 | 0.03986309 | 0.02163879 | 0.0005310844 | 0.1504089 | 0.0003343701 | 1.783018 | 0.09167158 |  | 75 | 0.00244 | -0.04699 | 0.00388 | -0.0003358 | 1.225e-05 | -0.2221% | -0.05773389895 |  | 75 | -0.006980625 | 0.000295875 | -1.7814375e-06 | 6.234375e-09 | -8.1975e-12 | 1.234% | 1.542995
| 26 | 0.01 | 6.304199e-10 | 2.713831 | 99.74% | 25.93329 |  | 26 | 581.542 | 2.015 | 1.194 | 339.6297 |  | 26 | 0.04042248 | 0.02041996 | 0.0005961951 | 0.1163639 | 0.0003933694 | 1.871999 | 0.1234474 |  | 90 | 0.00244 | -0.04699 | 0.00388 | -0.0003358 | 1.225e-05 | -0.2221% | -0.05773389895 |  | 90 | -0.00837675 | 0.00035505 | -2.137725e-06 | 7.48125e-09 | -9.837e-12 | 1.481% | 1.851594
| 40 | 0.01 | 1.843447e-08 | 2.358499 | 98.16% | 39.26439 |  | 40 | 581.54 | 2.015 | 1.194 | 339.6285 |  | 40 | 0.05119387 | 0.01602344 | 0.0006639636 | 0.09033792 | 0.0004405154 | 1.678656 | 0.1967147 |  | 125 | 0.003775 | -0.07315 | 0.008755 | -0.0008477 | 3.199e-05 | -0.3453% | -0.08978566 |  | 125 | -0.011634375 | 0.000493125 | -2.9690625e-06 | 1.0390625e-08 | -1.36625e-11 | 2.057% | 2.571658
| 60 | 0.01 | 1.488793e-08 | 2.612553 | 96.07% | 57.64368 |  | 60 | 542.7725 | 2.015 | 1.194 | 316.9877 |  | 60 | 0.03879941 | 0.01648006 | 0.000698202 | 0.06610623 | 0.0004704792 | 1.622772 | 0.2996323 | Kool Mµ MAX | 14 | 8.464621e-05 | -0.001903532 | -2.215621e-05 | 6.082623e-06 | -2.772626e-07 | -0.01059% | -0.002753985 | Kool Mµ MAX | 14 | -0.0005883973 | 4.384333e-05 | -8.803667e-07 | 2.734667e-09 | -4.762333e-13 | -0.3639% | -0.454854
| 75 | 0.01 | 2.269294e-08 | 2.649401 | 93.29% | 69.96472 |  | 75 | 542.7725 | 2.015 | 1.194 | 316.9877 |  | 75 | 0.04142453 | 0.01414192 | 0.0007118947 | 0.05583584 | 0.0004648464 | 1.460697 | 0.3743617 |  | 19 | 0.000114877 | -0.002583365 | -3.006914e-05 | 8.254988e-06 | -3.762849e-07 | -0.01438% | -0.003737552 |  | 19 | -0.0007985392 | 5.950167e-05 | -1.194783e-06 | 3.711333e-09 | -6.463167e-13 | -0.4938% | -0.6173018
| 90 | 0.01 | 9.841444e-08 | 2.477225 | 86.27% | 77.6435 |  | 90 | 542.7725 | 2.015 | 1.194 | 316.9877 |  | 90 | 0.03621177 | 0.0198673 | 0.0006674891 | 0.04920611 | 0.0004656887 | 1.542445 | 0.4356152 |  | 26 | 0.0001572001 | -0.003535131 | -4.114724e-05 | 1.12963e-05 | -5.149162e-07 | -0.01967% | -0.005114544 |  | 26 | -0.001092738 | 8.142333e-05 | -1.634967e-06 | 5.078667e-09 | -8.844333e-13 | -0.6758% | -0.8447288
| 125 | 0.01 | 2.687055e-07 | 2.477225 | 69.71% | 87.13727 |  | 125 | 542.7725 | 2.015 | 1.194 | 316.9877 |  | 125 | 0.03813994 | 0.01728764 | 0.0006277414 | 0.03363147 | 0.0004649498 | 1.306712 | 0.5616124 |  | 40 | 0.0002418463 | -0.005438663 | -6.330344e-05 | 1.737892e-05 | -7.921788e-07 | -0.03026% | -0.00786853 |  | 40 | -0.001681135 | 0.0001252667 | -2.515333e-06 | 7.813333e-09 | -1.360667e-12 | -1.04% | -1.299583
75-Series | 26 | 0.01 | 5.822172e-07 | 1.658587 | 96.31% | 25.04141 | 75-Series | 26 | 271 | 2.031 | 1.44 | 468.3574 | 75-Series | 26 | 0.01934693 | 0.018206 | 0.000407356 | 0.0916199 | 0.0002951744 | 1.748493 | 0.1277729 |  | 60 | 0.0003627695 | -0.008157995 | -9.495517e-05 | 2.606838e-05 | -1.188268e-06 | -0.0454% | -0.01180279 |  | 60 | -0.002521703 | 0.0001879 | -3.773e-06 | 1.172e-08 | -2.041e-12 | -1.559% | -1.949374
| 40 | 0.01 | 1.358419e-06 | 1.65084 | 92.03% | 36.81042 |  | 40 | 309 | 2.14 | 1.46 | 422.4295 |  | 40 | 0.03627325 | 0.02148409 | 0.0006971801 | 0.1028996 | 0.0005175293 | 1.718413 | 0.1927107
| 60 | 0.01 | 1.101031e-06 | 1.81895 | 88.06% | 52.83724 |  | 60 | 251.4 | 2.066 | 1.41 | 340.7511 |  | 60 | 0.06047309 | 0.02081067 | 0.0008582475 | 0.08427234 | 0.0006352208 | 1.686361 | 0.287322
Kool Mµ MAX | 14 | 0.01 | 8.273768e-09 | 2.239429 | 99.48% | 13.9265 | Kool Mµ MAX | 14 | 144.49 | 2.072 | 1.379 | 166.7645 | Kool Mµ MAX | 14 | 0.03944962 | 0.01921752 | 0.0004881602 | 0.1430159 | 0.0004216744 | 1.89516 | 0.06755937
| 19 | 0.01 | 3.135641e-08 | 2.110745 | 98.81% | 18.77304 |  | 19 | 128.837 | 2.072486 | 1.378869 | 148.3924 |  | 19 | 0.03915169 | 0.01866093 | 0.0005237055 | 0.122549 | 0.0004367821 | 1.858669 | 0.09234518
| 26 | 0.01 | 3.444381e-08 | 2.205338 | 98.11% | 25.50953 |  | 26 | 113.5302 | 2.072486 | 1.378869 | 130.7622 |  | 26 | 0.06404661 | 0.01572267 | 0.0005541044 | 0.09684683 | 0.0004568173 | 1.812989 | 0.1267642
| 40 | 0.01 | 5.919249e-07 | 1.855283 | 92.25% | 36.89999 |  | 40 | 113.5302 | 2.072486 | 1.378869 | 130.7622 |  | 40 | 0.03810094 | 0.01719914 | 0.0005982179 | 0.08224797 | 0.0004852093 | 1.68353 | 0.1947545
| 60 | 0.01 | 5.91716e-07 | 2 | 87.11% | 52.26804 |  | 60 | 113.5302 | 2.072486 | 1.378869 | 130.7622 |  | 60 | 0.0358889 | 0.0186178 | 0.0006200947 | 0.06341128 | 0.0004897045 | 1.629859 | 0.2886474
Kool Mµ E-core, U-core, Block | 14 | 0.01 | 3.065928e-07 | 1.850276 | 95.91% | 13.42706 | Kool Mµ E-core, U-core, Block | 14 | 29.3 | 1.988 | 1.541 | 91.7107 | Kool Mµ E-core, U-core, Block | 14 | 0.05216438 | 0.0150715 | 0.0004323044 | 0.1035517 | 0.0005174452 | 1.951505 | 0.06815856
| 26 | 0.01 | 4.581229e-07 | 1.868479 | 93.59% | 24.33396 |  | 26 | 32.22 | 1.988 | 1.541 | 100.8505 |  | 26 | 0.0271009 | 0.009151158 | 0.0004035766 | 0.07636467 | 0.000398595 | 1.515379 | 0.1274911
| 40 | 0.01 | 7.683549e-07 | 1.903627 | 88.36% | 35.34334 |  | 40 | 34.23 | 1.988 | 1.541 | 107.1419 |  | 40 | 0.04989676 | 0.01537407 | 0.0005792481 | 0.07262907 | 0.0005541844 | 1.688843 | 0.1922965
| 60 | 0.01 | 3.37122e-06 | 1.736106 | 76.91% | 46.1475 |  | 60 | 42.29 | 1.988 | 1.541 | 132.3701 |  | 60 | 0.0428592 | 0.01787075 | 0.000604433 | 0.06335014 | 0.0005528536 | 1.586233 | 0.2729114
| 90 | 0.01 | 1.528687e-05 | 1.583488 | 57.17% | 51.45109 |  | 90 | 46.32 | 1.988 | 1.541 | 144.9843 |  | 90 | 0.03156915 | 0.02185838 | 0.0006059174 | 0.05719504 | 0.000569611 | 1.476374 | 0.3588673
XFlux E-core, U-core, Block | 26 | 0.01 | 3.03066e-09 | 2.505116 | 99.46% | 25.85866 | XFlux E-core, U-core, Block | 26 | 242.31 | 2.015 | 1.194 | 141.5129 | XFlux E-core, U-core, Block | 26 | 0.1126314 | 0.02160959 | 0.0004759471 | 0.08359221 | 0.0003582238 | 2.223575 | 0.1248113
| 40 | 0.01 | 4.028277e-08 | 2.249798 | 97.39% | 38.95756 |  | 40 | 387.69 | 2.015 | 1.194 | 226.4171 |  | 40 | 0.1318018 | 0.02606703 | 0.0007203435 | 0.08601172 | 0.0005547039 | 2.245035 | 0.1960049
| 60 | 0.01 | 7.780833e-08 | 2.253457 | 95.02% | 57.0109 |  | 60 | 436.16 | 2.015 | 1.194 | 254.7243 |  | 60 | 0.09020907 | 0.01098287 | 5.520404e-05 | 0.01094385 | 3.780807e-05 | 1.641923 | 0.2930294
High Flux EQ & LP | 26 | 0.01 | 2.312567e-11 | 3.243219 | 99.93% | 25.98055 | High Flux EQ & LP | 26 | 169.8 | 2.165 | 1.357 | 134.0318 | High Flux EQ & LP | 26 | 0.2012854 | 0.05553558 | 0.0009456632 | 0.1484941 | 0.0007389015 | 3.206722 | 0.1228885
| 40 | 0.01 | 8.995423e-09 | 2.440728 | 98.75% | 39.50185 |  | 40 | 119 | 2.183 | 1.443 | 132.2509 |  | 40 | 0.06923312 | 0.01711183 | 0.0007255885 | 0.09873214 | 0.0004585364 | 1.721997 | 0.19472
| 60 | 0.01 | 1.582918e-08 | 2.571991 | 96.42% | 57.85448 |  | 60 | 47.8 | 2.201 | 1.64 | 124.6984 |  | 60 | 0.04712185 | 0.01715151 | 0.0007430276 | 0.07137822 | 0.0004823862 | 1.630725 | 0.3004113
Kool Mµ EQ & LP | 26 | 0.01 | 2.237044e-07 | 1.900296 | 96.35% | 25.05146 | Kool Mµ EQ & LP | 26 | 90.4 | 2.044 | 1.451 | 158.075 | Kool Mµ EQ & LP | 26 | 0.0448814 | 0.01746563 | 0.0005105765 | 0.09446554 | 0.0004341968 | 1.821849 | 0.1271084
| 40 | 0.01 | 7.904689e-07 | 1.839143 | 90.47% | 36.18843 |  | 40 | 139.2 | 2.018 | 1.287 | 123.6405 |  | 40 | 0.04830929 | 0.01636577 | 0.0005832019 | 0.07751081 | 0.0005059198 | 1.69188 | 0.1933263
| 60 | 0.01 | 3.37122e-06 | 1.736106 | 76.91% | 46.1475 |  | 60 | 137.6 | 2.032 | 1.296 | 122.159 |  | 60 | 0.0428592 | 0.01787075 | 0.000604433 | 0.06335014 | 0.0005528536 | 1.586233 | 0.2729114
XFlux EQ & LP | 26 | 0.01 | 7.955349e-10 | 2.529895 | 99.84% | 25.95896 | XFlux EQ & LP | 26 | 165.7 | 2.182 | 1.509 | 250.3082 | XFlux EQ & LP | 26 | 0.05322576 | 0.01675525 | 0.0005698781 | 0.1330602 | 0.000286928 | 1.642969 | 0.1210931
| 40 | 0.01 | 2.434319e-09 | 2.612553 | 99.34% | 39.73442 |  | 40 | 425.8 | 2.209 | 1.25 | 179.9825 |  | 40 | 0.1869853 | 0.04023258 | 0.0009117397 | 0.1124996 | 0.0006536884 | 2.685016 | 0.1932719
| 60 | 0.01 | 9.730837e-09 | 2.625222 | 97.27% | 58.36149 |  | 60 | 644.2 | 2.192 | 1.152 | 182.458 |  | 60 | 0.05234435 | 0.01532705 | 0.0007303745 | 0.07100339 | 0.0004451733 | 1.582906 | 0.299606
| Unit Conversion | [6 empty] | Unit Conversion | [5 empty] | Unit Conversion
| Oersted |  |  | AT/cm |  |  |  | Tesla |  | Gauss |  |  |  | Oersteds |  |  |  | AT/cm
| 18.84956 |  |  | 15 |  |  |  | 0.1 |  | 1000 |  |  |  | Input an AT/cm Value on right:
〖%𝜇〗_𝑖= 1/(𝑎+𝑏𝐻^𝑐 )
𝑃_𝐿=𝑎𝐵^𝑏 𝑓^𝑐
𝐵=[(𝑎+𝑏𝐻+𝑐𝐻^2)/(1+𝑑𝐻+𝑒𝐻^2 )]^𝑥
∆𝜇/𝜇_𝑖 =𝑎+𝑏𝑓+𝑐𝑓^2+𝑑𝑓^3+𝑒𝑓^4
∆𝜇/𝜇_𝑖 =𝑎+𝑏𝑇+𝑐𝑇^2+𝑑𝑇^3+𝑒𝑇^4

## Unit Conversion
H (magnetic field strength) | 1 A/cm | 1,25664 Oersted | 1 Oersted | 0.79578 A/cm